## DESARROLLO
Datos de Entrada | [11 empty] | Normas
fc | 55 | Mpa | [9 empty] | K1 Tabla 3 NCh 1998 | [6 empty] | K2 Tabla 3 NCh 1998
defectuoso | 20 | % | [9 empty] | Defectuoso | Variable | H5 | H10 | H15 | H20 o Sup |  | Defectuoso | Variable | H5 | H10 | H15 | H20 o Sup
[12 empty] | 5 | k1 | 0.3 | 0.5 | 0.8 | 1 |  | 5 | k2 | 0.6 | 1.2 | 1.9 | 2.5
Correlativo | 7 días [MPa] | 28 días [MPa] | 28 días [MPa] |  | Testigo | D [mm] | H original [mm] | H refrentado [mm] | H rectificado [mm] | R [MPa] | Edad [dias] | 10 | k1 | 0 | 0 | 0 | 0 |  | 10 | k2 | 0.9 | 1.7 | 2.6 | 3.5
1 | 41.45 | 52.8 | 54.6 |  | 1 | 150 | 187 | 192 | 182 | 52.2 | 45 | 20 | k1 | -0.4 | -0.7 | -1.1 | -1.5 |  | 20 | k2 | 1.4 | 2.7 | 4.1 | 5.5
2 | 40.2 | 57.11 | 56.6 |  | 2 | 150 | 190 | 195 | 185 | 53.5 | 45
3 | 43.5 | 52.35 | 55.18 |  | 3 | 150 | 185 | 190 | 180 | 51.5 | 45 | Tabla 4 NCh 1998 | [5 empty] | Tabla 1 NCh 1171
4 | 41 | 55.25 | 54.2 | [9 empty] | Fraccion defectuosa |  |  |  |  | Esbeltez | K1
5 | 40 | 54.48 | 53.82 | [8 empty] | Número de muestras | 5 | 10 | 20 |  |  | 2 | 1
6 | 41 | 55.3 | 52.08 | [8 empty] | 3 | 2.92 | 1.886 | 1.061 |  |  | 1.75 | 0.98
7 | 43.5 | 51 | 53.82 | [8 empty] | 4 | 2.353 | 1.638 | 0.978 |  |  | 1.5 | 0.96
8 | 41 | 48.4 | 49.9 | [8 empty] | 5 | 2.132 | 1.533 | 0.941 |  |  | 1.25 | 0.93
9 | 40 | 49.5 | 45.6 | [8 empty] | 6 | 2.015 | 1.476 | 0.92 |  |  | 1 | 0.87
10 | 40.2 | 52.56 | 47.88 | [8 empty] | 7 | 1.943 | 1.44 | 0.906
11 | 43.5 | 57.11 | 56.6 | [8 empty] | 8 | 1.895 | 1.415 | 0.896 |  |  | Tabla 2 NCh 1171
12 | 40 | 52.35 | 52.08 | [8 empty] | 9 | 1.86 | 1.397 | 0.889 |  |  | Resistencia Cilindro | 20 | 25 | 30 | 35 | 40 | 45 | 50
13 | 41 | 55.25 | 53.82 | [8 empty] | 10 | 1.833 | 1.383 | 0.883 |  |  | K2 | 1.25 | 1.2 | 1.17 | 1.14 | 1.13 | 1.11 | 1.1
14 | 43.5 | 54.48 | 53.82 | [8 empty] | 11 | 1.812 | 1.372 | 0.879
15 | 41 | 55.3 | 57.79 | [8 empty] | 12 | 1.796 | 1.363 | 0.876
16 | 40 | 58.15 | 56.6 | [8 empty] | 13 | 1.782 | 1.356 | 0.873
17 | 40.2 | 55.25 | 55.18 | [8 empty] | 14 | 1.771 | 1.35 | 0.87
18 | 43.5 | 52.56 | 53.82 | [8 empty] | 15 | 1.761 | 1.345 | 0.868
19 | 41 | 48.4 | 45.68 | [8 empty] | 16 | 1.753 | 1.341 | 0.866
20 | 40 | 49.6 | 47.7 | [8 empty] | 17 | 1.746 | 1.337 | 0.865
[12 empty] | 18 | 1.74 | 1.333 | 0.863
Desarrollo | [11 empty] | 19 | 1.734 | 1.33 | 0.862
[12 empty] | 20 | 1.729 | 1.328 | 0.861
Correlativo | fi | s | f3 | Ri |  | k1 | -1.5 |  | Resistencia Mecanica |  |  | 21 | 1.725 | 1.325 | 0.86
1 | 53.7 | 0.3609006 | 54.77333 | 1.8 |  | k2 | 5.5 |  | Probeta | Cumple fc - k2 | Cumle f3 mayor a fc + k1 | 22 | 1.721 | 1.323 | 0.859
2 | 56.855 | 14.10566 | 55.115 | 0.51 |  | t | 0.861 |  | 1 | 1 | 1 | 23 | 1.717 | 1.321 | 0.858
3 | 53.765 | 0.4432230625 | 54.21333 | 2.83 |  |  |  |  | 2 | 1 | 1 | 24 | 1.714 | 1.319 | 0.858
4 | 54.725 | 2.643063 | 54.18833 | 1.05 |  |  |  |  | 3 | 1 | 1 | 25 | 1.711 | 1.318 | 0.857
5 | 54.15 | 1.104076 | 53.41667 | 0.66 |  |  |  |  | 4 | 1 | 1 | 26 | 1.708 | 1.316 | 0.856
6 | 53.69 | 0.3489855625 | 51.75 | 3.22 |  |  |  |  | 5 | 1 | 0 | 27 | 1.706 | 1.315 | 0.856
7 | 52.41 | 0.4750655625 | 49.70333 | 2.82 |  |  |  |  | 6 | 1 | 0 | 28 | 1.703 | 1.314 | 0.855
8 | 49.15 | 15.59658 | 48.97333 | 1.5 |  |  |  |  | 7 | 1 | 0 | 29 | 1.701 | 1.313 | 0.855
9 | 47.55 | 30.79418 | 51.54167 | 3.9 |  |  |  |  | 8 | 0 | 0 | 30 | 1.645 | 1.282 | 0.842
10 | 50.22 | 8.290081 | 53.09667 | 4.68 |  |  |  |  | 9 | 0 | 0
11 | 56.855 | 14.10566 | 54.535 | 0.51 |  |  |  |  | 10 | 1 | 0
12 | 52.215 | 0.7818981 | 53.63333 | 0.27 |  |  |  |  | 11 | 1 | 1
13 | 54.535 | 2.061378 | 55.07667 | 1.43 |  |  |  |  | 12 | 1 | 1
14 | 54.15 | 1.104076 | 56.02333 | 0.66 |  |  |  |  | 13 | 1 | 1
15 | 56.545 | 11.87319 | 56.37833 | 2.49 |  |  |  |  | 14 | 1 | 1
16 | 57.375 | 18.28204 | 55.26 | 1.55 |  |  |  |  | 15 | 1 | 1
17 | 55.215 | 4.476398 | 51.815 | 0.07 |  |  |  |  | 16 | 1 | 1
18 | 53.19 | 0.0082355625 | 49.62667 | 1.26 |  |  |  |  | 17 | 1 | 0
19 | 47.04 | 36.71451 |  | 2.72 |  |  |  |  | 18 | 1 | 0
20 | 48.65 | 19.79583 |  | 1.9 |  |  |  |  | 19 | 0
Prom | 53.09925 | 3.106572 | [6 empty] | 20 | 0
Cumple fm mayor a fc + st
0
Nivel Control | [8 empty] | Numero de aprobados | 16 | 10
R | 1.7915 | [7 empty] | Total | 26
d2 | 1.128
s1 | 1.588209
V1 | 2.99102
Excelente
Nivel Control Testigos
Testigo | Esbeltez | K1 | R cilindro | K2 | R cubo | Cumple
1 | 1.213333 | 0.9124533 | 47.630064 | 1.1 | 52.3930704 | 1
2 | 1.233333 | 0.9149333 | 48.94893 | 1.1 | 53.84383 | 1
3 | 1.2 | 0.9108 | 46.9062 | 1.1 | 51.59682 | 1
Rpm | 47.8284
Cumple | 1

## DATOS
GRUPO 1 | fc' | Defectuosos | Correlativo | 7 días [MPa] | 28 días [MPa] | 28 días [MPa] | Testigo | D [mm] | H original [mm] | H refrentado [mm] | H rectificado [mm] | R [MPa] | Edad [dias]
| 65 | 5 | 1 | 53.83 | 67.17 | 64.4 | 1 | 150 | 192 | 197 | 187 | 62 | 45
|  |  | 2 | 51.83 | 65.84 | 61.97 | 2 | 150 | 187 | 192 | 182 | 63.5 | 45
|  |  | 3 | 53.92 | 57.26 | 55.83 | 3 | 150 | 186 | 191 | 181 | 61.3 | 45
|  |  | 4 | 54.31 | 64.19 | 64.07
|  |  | 5 | 56.26 | 59.99 | 60.98
|  |  | 6 | 48.71 | 64.13 | 68.66
|  |  | 7 | 53.92 | 62.52 | 64.73
|  |  | 8 | 54.31 | 67.32 | 69.97
|  |  | 9 | 56.26 | 66.5 | 67.1
|  |  | 10 | 50.2 | 59.7 | 61.9
|  |  | 11 | 53.92 | 63.77 | 63.65
|  |  | 12 | 54.31 | 59.63 | 60.61
|  |  | 13 | 51.8 | 59.75 | 60.13
|  |  | 14 | 51.83 | 63.56 | 65.81
|  |  | 15 | 53.92 | 59.03 | 61.39
|  |  | 16 | 54.31 | 63.64 | 59.91
|  |  | 17 | 56.26 | 69.14 | 67.37
|  |  | 18 | 51.83 | 66.75 | 66.61
|  |  | 19 | 53.92 | 65.7 | 65.4
|  |  | 20 | 54.31 | 69.5 | 67.75
GRUPO 2 | fc' | Defectuosos | Correlativo | 7 días [MPa] | 28 días [MPa] | 28 días [MPa] | Testigo | D [mm] | H original [mm] | H refrentado [mm] | H rectificado [mm] | R [MPa] | Edad [dias]
| 30 | 10 | 1 | 20.1 | 29.9 | 31.8 | 1 | 150 | 191 | 196 | 186 | 28 | 80
|  |  | 2 | 16.6 | 30.1 | 32.2 | 2 | 150 | 189 | 194 | 184 | 27.8 | 80
|  |  | 3 | 17.8 | 30.5 | 33.1 | 3 | 150 | 188 | 193 | 183 | 29.2 | 80
|  |  | 4 | 20.4 | 30.9 | 32.4
|  |  | 5 | 20.2 | 30.9 | 32.3
|  |  | 6 | 17.4 | 23.92 | 24.85
|  |  | 7 | 20.3 | 31 | 32.4
|  |  | 8 | 18.7 | 30.2 | 33.4
|  |  | 9 | 20.7 | 31.6 | 31.1
|  |  | 10 | 16.67 | 31.8 | 31.8
|  |  | 11 | 15.4 | 32.3 | 33.5
|  |  | 12 | 18.7 | 29.3 | 32
|  |  | 13 | 18.5 | 30.9 | 32
|  |  | 14 | 19.4 | 25.3 | 27.3
|  |  | 15 | 20.7 | 31.9 | 31.4
|  |  | 16 | 18.7 | 26.41 | 26.1
|  |  | 17 | 19.8 | 31.8 | 33.1
|  |  | 18 | 18.3 | 26.41 | 26.1
|  |  | 19 | 20.5 | 31.6 | 32.4
|  |  | 20 | 17.9 | 30.8 | 33.1
GRUPO 3 | fc' | Defectuosos | Correlativo | 7 días [MPa] | 28 días [MPa] | 28 días [MPa] | Testigo | D [mm] | H original [mm] | H refrentado [mm] | H rectificado [mm] | R [MPa] | Edad [dias]
| 40 | 20 | 1 | 30.2 | 44.68 | 42.9 | 1 | 150 | 189 | 194 | 184 | 38.2 | 49
|  |  | 2 | 29.29 | 41.45 | 41.14 | 2 | 150 | 188 | 193 | 183 | 37.7 | 49
|  |  | 3 | 31.69 | 37.99 | 40.1 | 3 | 150 | 191 | 196 | 186 | 39.2 | 49
|  |  | 4 | 29.87 | 42 | 44.2
|  |  | 5 | 29.15 | 39.54 | 39.12
|  |  | 6 | 29.87 | 40.14 | 37.85
|  |  | 7 | 29.87 | 40.1 | 39.39
|  |  | 8 | 29.15 | 43 | 41.88
|  |  | 9 | 29.87 | 40.14 | 37.85
|  |  | 10 | 25.8 | 31.71 | 31
|  |  | 11 | 29.29 | 40.1 | 40.1
|  |  | 12 | 31.69 | 41.45 | 42.2
|  |  | 13 | 29.87 | 30.9 | 33.19
|  |  | 14 | 29.87 | 40.1 | 41.6
|  |  | 15 | 31.69 | 41 | 42.7
|  |  | 16 | 29.87 | 43.02 | 44
|  |  | 17 | 29.15 | 42.21 | 41.14
|  |  | 18 | 29.29 | 41.98 | 42.9
|  |  | 19 | 31.69 | 38.15 | 39.12
|  |  | 20 | 29.15 | 31.7 | 34.66
GRUPO 4 | fc' | Defectuosos | Correlativo | 7 días [MPa] | 28 días [MPa] | 28 días [MPa] | Testigo | D [mm] | H original [mm] | H refrentado [mm] | H rectificado [mm] | R [MPa] | Edad [dias]
| 70 | 5 | 1 | 58.42 | 74.1 | 72.06 | 1 | 150 | 187 | 192 | 182 | 68.8 | 100
|  |  | 2 | 47.83 | 66.98 | 68.53 | 2 | 150 | 189 | 194 | 184 | 66.6 | 100
|  |  | 3 | 54.45 | 77.26 | 73.58 | 3 | 150 | 189 | 194 | 184 | 67.4 | 100
|  |  | 4 | 47.3 | 74.1 | 72.06
|  |  | 5 | 47.3 | 74.1 | 68.53
|  |  | 6 | 61.07 | 66.98 | 73.58
|  |  | 7 | 58.42 | 77.26 | 72.06
|  |  | 8 | 61.07 | 74.1 | 70.25
|  |  | 9 | 58.42 | 70.41 | 66.31
|  |  | 10 | 47.83 | 74.1 | 68.53
|  |  | 11 | 54.45 | 70.41 | 66.31
|  |  | 12 | 47.3 | 62.71 | 68.53
|  |  | 13 | 47.3 | 62.71 | 68.53
|  |  | 14 | 61.07 | 77.26 | 73.58
|  |  | 15 | 58.42 | 74.1 | 72.06
|  |  | 16 | 47.83 | 70.41 | 70.25
|  |  | 17 | 47.83 | 66.98 | 68.53
|  |  | 18 | 54.45 | 77.26 | 73.58
|  |  | 19 | 47.3 | 74.1 | 72.06
|  |  | 20 | 47.3 | 74.1 | 72.06
GRUPO 5 | fc' | Defectuosos | Correlativo | 7 días [MPa] | 28 días [MPa] | 28 días [MPa] | Testigo | D [mm] | H original [mm] | H refrentado [mm] | H rectificado [mm] | R [MPa] | Edad [dias]
| 55 | 20 | 1 | 41.45 | 52.8 | 54.6 | 1 | 150 | 187 | 192 | 182 | 52.2 | 45
|  |  | 2 | 40.2 | 57.11 | 56.6 | 2 | 150 | 190 | 195 | 185 | 53.5 | 45
|  |  | 3 | 43.5 | 52.35 | 55.18 | 3 | 150 | 185 | 190 | 180 | 51.5 | 45
|  |  | 4 | 41 | 55.25 | 54.2
|  |  | 5 | 40 | 54.48 | 53.82
|  |  | 6 | 41 | 55.3 | 52.08
|  |  | 7 | 43.5 | 51 | 53.82
|  |  | 8 | 41 | 48.4 | 49.9
|  |  | 9 | 40 | 49.5 | 45.6
|  |  | 10 | 40.2 | 52.56 | 47.88
|  |  | 11 | 43.5 | 57.11 | 56.6
|  |  | 12 | 40 | 52.35 | 52.08
|  |  | 13 | 41 | 55.25 | 53.82
|  |  | 14 | 43.5 | 54.48 | 53.82
|  |  | 15 | 41 | 55.3 | 57.79
|  |  | 16 | 40 | 58.15 | 56.6
|  |  | 17 | 40.2 | 55.25 | 55.18
|  |  | 18 | 43.5 | 52.56 | 53.82
|  |  | 19 | 41 | 48.4 | 45.68
|  |  | 20 | 40 | 49.6 | 47.7
GRUPO 6 | fc' | Defectuosos | Correlativo | 7 días [MPa] | 28 días [MPa] | 28 días [MPa] | Testigo | D [mm] | H original [mm] | H refrentado [mm] | H rectificado [mm] | R [MPa] | Edad [dias]
| 30 | 20 | 1 | 19.4 | 29.2 | 31.1 | 1 | 150 | 191 | 196 | 186 | 28 | 45
|  |  | 2 | 15.9 | 29.4 | 31.5 | 2 | 150 | 188 | 193 | 183 | 27.8 | 45
|  |  | 3 | 17.1 | 29.8 | 32.4 | 3 | 150 | 188 | 193 | 183 | 29.8 | 45
|  |  | 4 | 19.7 | 30.2 | 31.7
|  |  | 5 | 19.5 | 30.2 | 31.6
|  |  | 6 | 16.7 | 23.22 | 24.15
|  |  | 7 | 19.6 | 30.3 | 31.7
|  |  | 8 | 18 | 29.5 | 32.7
|  |  | 9 | 20 | 30.9 | 30.4
|  |  | 10 | 15.97 | 31.1 | 31.1
|  |  | 11 | 14.7 | 31.6 | 32.8
|  |  | 12 | 18 | 28.6 | 31.3
|  |  | 13 | 17.8 | 30.2 | 31.3
|  |  | 14 | 18.7 | 24.6 | 26.6
|  |  | 15 | 20 | 31.2 | 30.7
|  |  | 16 | 18 | 25.71 | 25.4
|  |  | 17 | 19.1 | 31.1 | 32.4
|  |  | 18 | 17.6 | 25.71 | 25.4
|  |  | 19 | 19.8 | 30.9 | 31.7
|  |  | 20 | 17.2 | 30.1 | 32.4
GRUPO 7 | fc' | Defectuosos | Correlativo | 7 días [MPa] | 28 días [MPa] | 28 días [MPa] | Testigo | D [mm] | H original [mm] | H refrentado [mm] | H rectificado [mm] | R [MPa] | Edad [dias]
| 35 | 10 | 1 | 29.31 | 36.7 | 35.5 | 1 | 150 | 191 | 196 | 186 | 34.2 | 45
|  |  | 2 | 24.02 | 34.9 | 33.9 | 2 | 150 | 189 | 194 | 184 | 33.7 | 45
|  |  | 3 | 27.33 | 34.35 | 34.6 | 3 | 150 | 188 | 193 | 183 | 34.5 | 45
|  |  | 4 | 23.75 | 32.63 | 33
|  |  | 5 | 30.63 | 36.11 | 30.86
|  |  | 6 | 29.31 | 31.29 | 29.9
|  |  | 7 | 24.02 | 32.63 | 33.2
|  |  | 8 | 27.33 | 34.35 | 36.7
|  |  | 9 | 23.75 | 38.58 | 34.9
|  |  | 10 | 30.63 | 31.29 | 31
|  |  | 11 | 29.31 | 32.63 | 30.55
|  |  | 12 | 24.02 | 34.35 | 32.9
|  |  | 13 | 27.33 | 38.58 | 37.4
|  |  | 14 | 23.75 | 36.11 | 30.96
|  |  | 15 | 30.63 | 31.29 | 29.7
|  |  | 16 | 29.31 | 32.63 | 33.04
|  |  | 17 | 24.02 | 36.11 | 32.15
|  |  | 18 | 27.33 | 31.29 | 33.62
|  |  | 19 | 23.75 | 32.63 | 28.7
|  |  | 20 | 30.63 | 36.11 | 31.21
GRUPO 8 | fc' | Defectuosos | Correlativo | 7 días [MPa] | 28 días [MPa] | 28 días [MPa] | Testigo | D [mm] | H original [mm] | H refrentado [mm] | H rectificado [mm] | R [MPa] | Edad [dias]
| 40 | 5 | 1 | 31.4 | 44.64 | 42.3 | 1 | 150 | 190 | 195 | 185 | 38.7 | 90
|  |  | 2 | 30.6 | 39.3 | 39.7 | 2 | 150 | 185 | 190 | 180 | 39.3 | 90
|  |  | 3 | 30.6 | 44.14 | 42.06 | 3 | 150 | 185 | 190 | 180 | 37.9 | 90
|  |  | 4 | 30.22 | 41.32 | 40.7
|  |  | 5 | 30.64 | 35.8 | 37.9
|  |  | 6 | 30.4 | 37.34 | 38.7
|  |  | 7 | 30.44 | 39.3 | 39.7
|  |  | 8 | 30 | 44.14 | 42.06
|  |  | 9 | 31.4 | 41.32 | 40.7
|  |  | 10 | 30.6 | 35.8 | 37.9
|  |  | 11 | 30.6 | 37.34 | 38.7
|  |  | 12 | 30.22 | 41.32 | 40.7
|  |  | 13 | 30.38 | 35.8 | 37.9
|  |  | 14 | 30.64 | 37.34 | 38.7
|  |  | 15 | 30.4 | 39.3 | 39.7
|  |  | 16 | 30.44 | 44.14 | 42.06
|  |  | 17 | 30 | 41.32 | 40.7
|  |  | 18 | 31.4 | 44.14 | 42.06
|  |  | 19 | 30.6 | 41.32 | 40.7
|  |  | 20 | 30.22 | 35.8 | 37.9
GRUPO 9 | fc' | Defectuosos | Correlativo | 7 días [MPa] | 28 días [MPa] | 28 días [MPa] | Testigo | D [mm] | H original [mm] | H refrentado [mm] | H rectificado [mm] | R [MPa] | Edad [dias]
| 65 | 5 | 1 | 54.63 | 67.97 | 65.2 | 1 | 150 | 187 | 192 | 182 | 64 | 45
|  |  | 2 | 52.63 | 66.64 | 62.77 | 2 | 150 | 191 | 196 | 186 | 63.5 | 45
|  |  | 3 | 54.72 | 58.06 | 56.63 | 3 | 150 | 190 | 195 | 185 | 62 | 45
|  |  | 4 | 55.11 | 64.99 | 64.87
|  |  | 5 | 57.06 | 60.79 | 61.78
|  |  | 6 | 49.51 | 64.93 | 69.46
|  |  | 7 | 54.72 | 63.32 | 65.53
|  |  | 8 | 55.11 | 68.12 | 70.77
|  |  | 9 | 57.06 | 67.3 | 67.9
|  |  | 10 | 51 | 60.5 | 62.7
|  |  | 11 | 54.72 | 64.57 | 64.45
|  |  | 12 | 55.11 | 60.43 | 61.41
|  |  | 13 | 52.6 | 60.55 | 60.93
|  |  | 14 | 52.63 | 64.36 | 66.61
|  |  | 15 | 54.72 | 59.83 | 62.19
|  |  | 16 | 55.11 | 64.44 | 60.71
|  |  | 17 | 57.06 | 69.94 | 68.17
|  |  | 18 | 52.63 | 67.55 | 67.41
|  |  | 19 | 54.72 | 66.5 | 66.2
|  |  | 20 | 55.11 | 70.3 | 68.55
GRUPO 10 | fc' | Defectuosos | Correlativo | 7 días [MPa] | 28 días [MPa] | 28 días [MPa] | Testigo | D [mm] | H original [mm] | H refrentado [mm] | H rectificado [mm] | R [MPa] | Edad [dias]
| 60 | 5 | 1 | 38.9 | 60.87 | 58.1 | 1 | 150 | 192 | 197 | 187 | 58.4 | 80
|  |  | 2 | 39.98 | 59.54 | 55.67 | 2 | 150 | 187 | 192 | 182 | 57.9 | 80
|  |  | 3 | 41.24 | 50.96 | 49.53 | 3 | 150 | 186 | 191 | 181 | 59.5 | 80
|  |  | 4 | 39.14 | 57.89 | 57.77
|  |  | 5 | 37.7 | 53.69 | 54.68
|  |  | 6 | 41.18 | 57.83 | 62.36
|  |  | 7 | 40.03 | 56.22 | 58.43
|  |  | 8 | 39.1 | 61.02 | 63.67
|  |  | 9 | 38.68 | 54.42 | 50.87
|  |  | 10 | 40.8 | 49.1 | 50.58
|  |  | 11 | 40.03 | 57.47 | 57.35
|  |  | 12 | 39.1 | 53.33 | 54.31
|  |  | 13 | 38.68 | 40.48 | 43.85
|  |  | 14 | 40.8 | 57.26 | 59.51
|  |  | 15 | 39.14 | 52.73 | 55.09
|  |  | 16 | 37.7 | 57.34 | 53.61
|  |  | 17 | 41.18 | 62.84 | 61.07
|  |  | 18 | 40.03 | 60.45 | 60.31
|  |  | 19 | 39.1 | 48.58 | 49.51
|  |  | 20 | 38.11 | 42.28 | 45.76
GRUPO 11 | fc' | Defectuosos | Correlativo | 7 días [MPa] | 28 días [MPa] | 28 días [MPa] | Testigo | D [mm] | H original [mm] | H refrentado [mm] | H rectificado [mm] | R [MPa] | Edad [dias]
| 50 | 10 | 1 | 41.95 | 53.3 | 55.1 | 1 | 150 | 189 | 194 | 184 | 54 | 49
|  |  | 2 | 40.7 | 57.61 | 57.1 | 2 | 150 | 188 | 193 | 183 | 53.5 | 49
|  |  | 3 | 44 | 52.85 | 55.68 | 3 | 150 | 191 | 196 | 186 | 52.3 | 49
|  |  | 4 | 41.5 | 55.75 | 54.7
|  |  | 5 | 40.5 | 54.98 | 54.32
|  |  | 6 | 41.5 | 55.8 | 52.58
|  |  | 7 | 44 | 51.5 | 54.32
|  |  | 8 | 41.5 | 48.9 | 50.4
|  |  | 9 | 40.5 | 50 | 46.1
|  |  | 10 | 40.7 | 53.06 | 48.38
|  |  | 11 | 44 | 57.61 | 57.1
|  |  | 12 | 40.5 | 52.85 | 52.58
|  |  | 13 | 41.5 | 55.75 | 54.32
|  |  | 14 | 44 | 54.98 | 54.32
|  |  | 15 | 41.5 | 55.8 | 58.29
|  |  | 16 | 40.5 | 58.65 | 57.1
|  |  | 17 | 40.7 | 55.75 | 55.68
|  |  | 18 | 44 | 53.06 | 54.32
|  |  | 19 | 41.5 | 48.9 | 46.18
|  |  | 20 | 40.5 | 50.1 | 48.2
GRUPO 12 | fc' | Defectuosos | Correlativo | 7 días [MPa] | 28 días [MPa] | 28 días [MPa] | Testigo | D [mm] | H original [mm] | H refrentado [mm] | H rectificado [mm] | R [MPa] | Edad [dias]
| 30 | 10 | 1 | 20.1 | 29.9 | 31.8 | 1 | 150 | 191 | 196 | 186 | 28 | 90
|  |  | 2 | 16.6 | 30.1 | 32.2 | 2 | 150 | 189 | 194 | 184 | 27.8 | 90
|  |  | 3 | 17.8 | 30.5 | 33.1 | 3 | 150 | 188 | 193 | 183 | 29.2 | 90
|  |  | 4 | 20.4 | 30.9 | 32.4
|  |  | 5 | 20.2 | 30.9 | 32.3
|  |  | 6 | 17.4 | 23.92 | 24.85
|  |  | 7 | 20.3 | 31 | 32.4
|  |  | 8 | 18.7 | 30.2 | 33.4
|  |  | 9 | 20.7 | 31.6 | 31.1
|  |  | 10 | 16.67 | 31.8 | 31.8
|  |  | 11 | 15.4 | 32.3 | 33.5
|  |  | 12 | 18.7 | 29.3 | 32
|  |  | 13 | 18.5 | 30.9 | 32
|  |  | 14 | 19.4 | 25.3 | 27.3
|  |  | 15 | 20.7 | 31.9 | 31.4
|  |  | 16 | 18.7 | 26.41 | 26.1
|  |  | 17 | 19.8 | 31.8 | 33.1
|  |  | 18 | 18.3 | 26.41 | 26.1
|  |  | 19 | 20.5 | 31.6 | 32.4
|  |  | 20 | 17.9 | 30.8 | 33.1
GRUPO 13 | fc' | Defectuosos | Correlativo | 7 días [MPa] | 28 días [MPa] | 28 días [MPa] | Testigo | D [mm] | H original [mm] | H refrentado [mm] | H rectificado [mm] | R [MPa] | Edad [dias]
| 65 | 20 | 1 | 45.2 | 67.17 | 64.4 | 1 | 150 | 187 | 192 | 182 | 58 | 80
|  |  | 2 | 46.28 | 65.84 | 61.97 | 2 | 150 | 191 | 196 | 186 | 56.9 | 80
|  |  | 3 | 47.54 | 57.26 | 55.83 | 3 | 150 | 190 | 195 | 185 | 59.5 | 80
|  |  | 4 | 45.44 | 64.19 | 64.07
|  |  | 5 | 44 | 59.99 | 60.98
|  |  | 6 | 47.48 | 64.13 | 68.66
|  |  | 7 | 46.33 | 62.52 | 64.73
|  |  | 8 | 45.4 | 67.32 | 69.97
|  |  | 9 | 44.98 | 60.72 | 57.17
|  |  | 10 | 47.1 | 55.4 | 56.88
|  |  | 11 | 46.33 | 63.77 | 63.65
|  |  | 12 | 45.4 | 59.63 | 60.61
|  |  | 13 | 44.98 | 46.78 | 50.15
|  |  | 14 | 47.1 | 63.56 | 65.81
|  |  | 15 | 45.44 | 59.03 | 61.39
|  |  | 16 | 44 | 63.64 | 59.91
|  |  | 17 | 47.48 | 69.14 | 67.37
|  |  | 18 | 46.33 | 66.75 | 66.61
|  |  | 19 | 45.4 | 54.88 | 55.81
|  |  | 20 | 44.41 | 48.58 | 52.06
GRUPO 14 | fc' | Defectuosos | Correlativo | 7 días [MPa] | 28 días [MPa] | 28 días [MPa] | Testigo | D [mm] | H original [mm] | H refrentado [mm] | H rectificado [mm] | R [MPa] | Edad [dias]
| 40 | 20 | 1 | 30.2 | 44.68 | 42.9 | 1 | 150 | 189 | 194 | 184 | 38.2 | 49
|  |  | 2 | 29.29 | 41.45 | 41.14 | 2 | 150 | 188 | 193 | 183 | 37.7 | 49
|  |  | 3 | 31.69 | 37.99 | 40.1 | 3 | 150 | 191 | 196 | 186 | 39.2 | 49
|  |  | 4 | 29.87 | 42 | 44.2
|  |  | 5 | 29.15 | 39.54 | 39.12
|  |  | 6 | 29.87 | 40.14 | 37.85
|  |  | 7 | 29.87 | 40.1 | 39.39
|  |  | 8 | 29.15 | 43 | 41.88
|  |  | 9 | 29.87 | 40.14 | 37.85
|  |  | 10 | 45529 | 31.71 | 31
|  |  | 11 | 29.29 | 40.1 | 40.1
|  |  | 12 | 31.69 | 41.45 | 42.2
|  |  | 13 | 29.87 | 45565 | 33.19
|  |  | 14 | 29.87 | 40.1 | 41.6
|  |  | 15 | 31.69 | 41 | 42.7
|  |  | 16 | 29.87 | 43.02 | 44
|  |  | 17 | 29.15 | 42.21 | 41.14
|  |  | 18 | 29.29 | 41.98 | 42.9
|  |  | 19 | 31.69 | 38.15 | 39.12
|  |  | 20 | 29.15 | 45504 | 34.66
GRUPO 15 | fc' | Defectuosos | Correlativo | 7 días [MPa] | 28 días [MPa] | 28 días [MPa] | Testigo | D [mm] | H original [mm] | H refrentado [mm] | H rectificado [mm] | R [MPa] | Edad [dias]
| 70 | 5 | 1 | 58.42 | 74.1 | 72.06 | 1 | 150 | 187 | 192 | 182 | 68.8 | 100
|  |  | 2 | 47.83 | 66.98 | 68.53 | 2 | 150 | 189 | 194 | 184 | 66.6 | 100
|  |  | 3 | 54.45 | 77.26 | 73.58 | 3 | 150 | 189 | 194 | 184 | 67.4 | 100
|  |  | 4 | 47.3 | 74.1 | 72.06
|  |  | 5 | 47.3 | 74.1 | 68.53
|  |  | 6 | 61.07 | 66.98 | 73.58
|  |  | 7 | 58.42 | 77.26 | 72.06
|  |  | 8 | 61.07 | 74.1 | 70.25
|  |  | 9 | 58.42 | 70.41 | 66.31
|  |  | 10 | 47.83 | 74.1 | 68.53
|  |  | 11 | 54.45 | 70.41 | 66.31
|  |  | 12 | 47.3 | 62.71 | 68.53
|  |  | 13 | 47.3 | 62.71 | 68.53
|  |  | 14 | 61.07 | 77.26 | 73.58
|  |  | 15 | 58.42 | 74.1 | 72.06
|  |  | 16 | 47.83 | 70.41 | 70.25
|  |  | 17 | 47.83 | 66.98 | 68.53
|  |  | 18 | 54.45 | 77.26 | 73.58
|  |  | 19 | 47.3 | 74.1 | 72.06
|  |  | 20 | 47.3 | 74.1 | 72.06
GRUPO 16 | fc' | Defectuosos | Correlativo | 7 días [MPa] | 28 días [MPa] | 28 días [MPa] | Testigo | D [mm] | H original [mm] | H refrentado [mm] | H rectificado [mm] | R [MPa] | Edad [dias]
| 55 | 20 | 1 | 41.45 | 52.8 | 54.6 | 1 | 150 | 187 | 192 | 182 | 52.2 | 45
|  |  | 2 | 40.2 | 57.11 | 56.6 | 2 | 150 | 190 | 195 | 185 | 53.5 | 45
|  |  | 3 | 43.5 | 52.35 | 55.18 | 3 | 150 | 185 | 190 | 180 | 51.5 | 45
|  |  | 4 | 41 | 55.25 | 54.2
|  |  | 5 | 40 | 54.48 | 53.82
|  |  | 6 | 41 | 55.3 | 52.08
|  |  | 7 | 43.5 | 51 | 53.82
|  |  | 8 | 41 | 48.4 | 49.9
|  |  | 9 | 40 | 49.5 | 45.6
|  |  | 10 | 40.2 | 52.56 | 47.88
|  |  | 11 | 43.5 | 57.11 | 56.6
|  |  | 12 | 40 | 52.35 | 52.08
|  |  | 13 | 41 | 55.25 | 53.82
|  |  | 14 | 43.5 | 54.48 | 53.82
|  |  | 15 | 41 | 55.3 | 57.79
|  |  | 16 | 40 | 58.15 | 56.6
|  |  | 17 | 40.2 | 55.25 | 55.18
|  |  | 18 | 43.5 | 52.56 | 53.82
|  |  | 19 | 41 | 48.4 | 45.68
|  |  | 20 | 40 | 49.6 | 47.7
GRUPO 17 | fc' | Defectuosos | Correlativo | 7 días [MPa] | 28 días [MPa] | 28 días [MPa] | Testigo | D [mm] | H original [mm] | H refrentado [mm] | H rectificado [mm] | R [MPa] | Edad [dias]
| 30 | 20 | 1 | 19.4 | 29.2 | 31.1 | 1 | 150 | 191 | 196 | 186 | 28 | 45
|  |  | 2 | 15.9 | 29.4 | 31.5 | 2 | 150 | 188 | 193 | 183 | 27.8 | 45
|  |  | 3 | 17.1 | 30.2 | 32.4 | 3 | 150 | 188 | 193 | 183 | 29.8 | 45
|  |  | 4 | 19.7 | 30.2 | 31.7
|  |  | 5 | 19.5 | 30.2 | 31.6
|  |  | 6 | 16.7 | 23.22 | 24.15
|  |  | 7 | 19.6 | 30.3 | 31.7
|  |  | 8 | 18 | 29.5 | 32.7
|  |  | 9 | 20 | 30.9 | 30.4
|  |  | 10 | 15.97 | 31.1 | 31.1
|  |  | 11 | 14.7 | 31.6 | 32.8
|  |  | 12 | 18 | 28.6 | 31.3
|  |  | 13 | 17.8 | 30.2 | 31.3
|  |  | 14 | 18.7 | 24.6 | 26.6
|  |  | 15 | 20 | 31.2 | 30.7
|  |  | 16 | 18 | 25.71 | 25.4
|  |  | 17 | 19.1 | 31.1 | 32.4
|  |  | 18 | 17.6 | 25.71 | 25.4
|  |  | 19 | 19.8 | 30.9 | 31.7
|  |  | 20 | 17.2 | 30.1 | 32.4
GRUPO 18 | fc' | Defectuosos | Correlativo | 7 días [MPa] | 28 días [MPa] | 28 días [MPa] | Testigo | D [mm] | H original [mm] | H refrentado [mm] | H rectificado [mm] | R [MPa] | Edad [dias]
| 35 | 10 | 1 | 29.31 | 36.7 | 35.5 | 1 | 150 | 191 | 196 | 186 | 34.2 | 45
|  |  | 2 | 24.02 | 34.9 | 33.9 | 2 | 150 | 189 | 194 | 184 | 33.7 | 45
|  |  | 3 | 27.33 | 34.35 | 34.6 | 3 | 150 | 188 | 193 | 183 | 34.5 | 45
|  |  | 4 | 23.75 | 32.63 | 33
|  |  | 5 | 30.63 | 36.11 | 30.86
|  |  | 6 | 29.31 | 31.29 | 29.9
|  |  | 7 | 24.02 | 32.63 | 33.2
|  |  | 8 | 27.33 | 34.35 | 36.7
|  |  | 9 | 23.75 | 38.58 | 34.9
|  |  | 10 | 30.63 | 31.29 | 31
|  |  | 11 | 29.31 | 32.63 | 30.55
|  |  | 12 | 24.02 | 34.35 | 32.9
|  |  | 13 | 27.33 | 38.58 | 37.4
|  |  | 14 | 23.75 | 36.11 | 30.96
|  |  | 15 | 30.63 | 31.29 | 29.7
|  |  | 16 | 29.31 | 32.63 | 33.04
|  |  | 17 | 24.02 | 36.11 | 32.15
|  |  | 18 | 27.33 | 31.29 | 33.62
|  |  | 19 | 23.75 | 32.63 | 28.7
|  |  | 20 | 30.63 | 36.11 | 31.21